## Лист1
% УНТ/ 99% ПТФЭ | Статическое | УЗ+100 | Статическое с смешением в УВ | Предел прочности при разрыве, МПа | Относительное удлинение при разрыве, % | Модуль упругости, МПа | Коэффициент трения | Износостойкость (скорость потери массы мг/час)
1 | 1 | 0 | 0 | 30.1 | 449 | 253 | 0.27 | 1.912
1 | 1 | 0 | 0 | 29.5 | 429 | 241 | 0.288 | 1.762
1 | 1 | 0 | 0 | 30.16 | 442 | 244 | 0.29 | 1.887
1 | 1 | 0 | 0 | 29.85 | 435 | 251 | 0.273 | 1.783
1 | 1 | 0 | 0 | 29.61 | 439 | 255 | 0.285 | 1.92
1 | 1 | 0 | 0 | 30 | 440 | 245 | 0.276 | 1.798
1 | 1 | 0 | 0 | 29.61 | 445 | 250 | 0.283 | 1.851
1 | 1 | 0 | 0 | 29.97 | 427 | 246 | 0.278 | 1.817
1 | 1 | 0 | 0 | 30.3 | 436 | 247 | 0.277 | 1.74
2 | 1 | 0 | 0 | 29.75 | 440 | 252 | 0.283 | 0.42
2 | 1 | 0 | 0 | 29.53 | 427 | 269 | 0.27 | 0.528
2 | 1 | 0 | 0 | 29.58 | 387 | 256 | 0.286 | 0.437
2 | 1 | 0 | 0 | 29.39 | 416 | 266 | 0.278 | 0.509
2 | 1 | 0 | 0 | 29.05 | 396 | 257 | 0.273 | 0.54
2 | 1 | 0 | 0 | 29.1 | 411 | 272 | 0.29 | 0.458
2 | 1 | 0 | 0 | 29.15 | 398 | 265 | 0.276 | 0.493
2 | 1 | 0 | 0 | 29.4 | 400 | 260 | 0.288 | 0.465
2 | 1 | 0 | 0 | 29.65 | 370 | 261 | 0.276 | 0.47
3 | 1 | 0 | 0 | 29.32 | 386 | 289 | 0.297 | 0.621
3 | 1 | 0 | 0 | 29.45 | 379 | 276 | 0.284 | 0.53
3 | 1 | 0 | 0 | 29.26 | 366 | 287 | 0.294 | 0.542
3 | 1 | 0 | 0 | 29.01 | 376 | 278 | 0.285 | 0.606
3 | 1 | 0 | 0 | 28.96 | 369 | 291 | 0.293 | 0.561
3 | 1 | 0 | 0 | 28.98 | 371 | 284 | 0.3 | 0.63
3 | 1 | 0 | 0 | 29.25 | 361 | 279 | 0.288 | 0.592
3 | 1 | 0 | 0 | 29.4 | 382 | 281 | 0.289 | 0.563
3 | 1 | 0 | 0 | 29.17 | 358 | 273 | 0.28 | 0.575
4 | 1 | 0 | 0 | 29.4 | 297 | 269 | 0.307 | 0.444
4 | 1 | 0 | 0 | 29.66 | 318 | 251 | 0.29 | 0.45
4 | 1 | 0 | 0 | 30.12 | 302 | 254 | 0.294 | 0.395
4 | 1 | 0 | 0 | 30.2 | 315 | 266 | 0.31 | 0.432
4 | 1 | 0 | 0 | 30.14 | 321 | 257 | 0.305 | 0.406
4 | 1 | 0 | 0 | 28.57 | 304 | 263 | 0.296 | 0.423
4 | 1 | 0 | 0 | 30.06 | 312 | 271 | 0.303 | 0.384
4 | 1 | 0 | 0 | 30.15 | 305 | 258 | 0.298 | 0.409
4 | 1 | 0 | 0 | 29.9 | 307 | 260 | 0.297 | 0.41
5 | 1 | 0 | 0 | 30.45 | 264 | 277 | 0.31 | 0.567
5 | 1 | 0 | 0 | 30.53 | 289 | 292 | 0.327 | 0.518
5 | 1 | 0 | 0 | 30.61 | 280 | 279 | 0.314 | 0.553
5 | 1 | 0 | 0 | 30.69 | 267 | 290 | 0.325 | 0.525
5 | 1 | 0 | 0 | 30.73 | 277 | 281 | 0.33 | 0.58
5 | 1 | 0 | 0 | 30.78 | 270 | 293 | 0.316 | 0.55
5 | 1 | 0 | 0 | 31.12 | 269 | 288 | 0.323 | 0.535
5 | 1 | 0 | 0 | 31.14 | 257 | 283 | 0.318 | 0.532
5 | 1 | 0 | 0 | 31.15 | 284 | 282 | 0.317 | 0.5
1 | 0 | 1 | 0 | 31.9 | 454 | 259 | 0.278 | 1.15
1 | 0 | 1 | 0 | 32.31 | 434 | 271 | 0.263 | 1.303
1 | 0 | 1 | 0 | 31.92 | 450 | 262 | 0.275 | 1.169
1 | 0 | 1 | 0 | 32.08 | 437 | 269 | 0.266 | 1.31
1 | 0 | 1 | 0 | 32.14 | 447 | 263 | 0.273 | 1.279
1 | 0 | 1 | 0 | 32.3 | 442 | 268 | 0.28 | 1.194
1 | 0 | 1 | 0 | 31.96 | 445 | 264 | 0.268 | 1.247
1 | 0 | 1 | 0 | 32.15 | 443 | 273 | 0.267 | 1.203
1 | 0 | 1 | 0 | 32.14 | 444 | 265 | 0.26 | 1.215
2 | 0 | 1 | 0 | 31.6 | 391 | 282 | 0.26 | 0.174
2 | 0 | 1 | 0 | 31.25 | 430 | 269 | 0.277 | 0.12
2 | 0 | 1 | 0 | 31.69 | 399 | 279 | 0.264 | 0.131
2 | 0 | 1 | 0 | 31.79 | 425 | 285 | 0.28 | 0.161
2 | 0 | 1 | 0 | 31.61 | 410 | 270 | 0.274 | 0.142
2 | 0 | 1 | 0 | 31.65 | 441 | 278 | 0.265 | 0.155
2 | 0 | 1 | 0 | 31.2 | 427 | 273 | 0.272 | 0.18
2 | 0 | 1 | 0 | 31.34 | 408 | 265 | 0.267 | 0.143
2 | 0 | 1 | 0 | 31.37 | 413 | 274 | 0.271 | 0.144
3 | 0 | 1 | 0 | 31.07 | 392 | 311 | 0.286 | 0.296
3 | 0 | 1 | 0 | 31.05 | 374 | 299 | 0.27 | 0.343
3 | 0 | 1 | 0 | 30.99 | 377 | 308 | 0.273 | 0.305
3 | 0 | 1 | 0 | 31.34 | 390 | 301 | 0.285 | 0.334
3 | 0 | 1 | 0 | 30.88 | 396 | 306 | 0.276 | 0.313
3 | 0 | 1 | 0 | 30.85 | 381 | 312 | 0.288 | 0.327
3 | 0 | 1 | 0 | 31.04 | 388 | 303 | 0.278 | 0.315
3 | 0 | 1 | 0 | 31.33 | 383 | 296 | 0.29 | 0.348
3 | 0 | 1 | 0 | 31.35 | 384 | 300 | 0.274 | 0.317
4 | 0 | 1 | 0 | 31.14 | 332 | 297 | 0.28 | 0.371
4 | 0 | 1 | 0 | 30.72 | 316 | 284 | 0.297 | 0.433
4 | 0 | 1 | 0 | 31.01 | 337 | 295 | 0.284 | 0.383
4 | 0 | 1 | 0 | 30.83 | 329 | 299 | 0.3 | 0.422
4 | 0 | 1 | 0 | 30.95 | 318 | 286 | 0.295 | 0.394
4 | 0 | 1 | 0 | 31.2 | 326 | 281 | 0.286 | 0.441
4 | 0 | 1 | 0 | 30.81 | 321 | 292 | 0.293 | 0.413
4 | 0 | 1 | 0 | 30.84 | 319 | 287 | 0.288 | 0.397
4 | 0 | 1 | 0 | 30.6 | 309 | 289 | 0.287 | 0.4
5 | 0 | 1 | 0 | 33.4 | 274 | 320 | 0.29 | 0.492
5 | 0 | 1 | 0 | 32.65 | 293 | 333 | 0.308 | 0.44
5 | 0 | 1 | 0 | 33.18 | 278 | 322 | 0.293 | 0.452
5 | 0 | 1 | 0 | 32.73 | 291 | 331 | 0.31 | 0.484
5 | 0 | 1 | 0 | 33.06 | 280 | 324 | 0.306 | 0.5
5 | 0 | 1 | 0 | 32.86 | 296 | 329 | 0.295 | 0.458
5 | 0 | 1 | 0 | 33.22 | 287 | 334 | 0.302 | 0.477
5 | 0 | 1 | 0 | 32.97 | 282 | 326 | 0.297 | 0.461
5 | 0 | 1 | 0 | 32.93 | 284 | 324 | 0.299 | 0.466
1 | 0 | 0 | 1 | 32.91 | 369 | 252 | 0.278 | 1.253
1 | 0 | 0 | 1 | 33.21 | 361 | 276 | 0.263 | 1.1
1 | 0 | 0 | 1 | 33.02 | 334 | 263 | 0.26 | 1.119
1 | 0 | 0 | 1 | 33.42 | 357 | 282 | 0.276 | 1.229
1 | 0 | 0 | 1 | 33.79 | 346 | 265 | 0.265 | 1.144
1 | 0 | 0 | 1 | 33.75 | 329 | 262 | 0.273 | 1.197
1 | 0 | 0 | 1 | 33.63 | 358 | 270 | 0.28 | 1.153
1 | 0 | 0 | 1 | 33.39 | 343 | 273 | 0.267 | 1.26
1 | 0 | 0 | 1 | 33.48 | 344 | 260 | 0.268 | 1.165
2 | 0 | 0 | 1 | 32.47 | 328 | 297 | 0.277 | 0.175
2 | 0 | 0 | 1 | 32.48 | 265 | 294 | 0.264 | 0.118
2 | 0 | 0 | 1 | 32.32 | 288 | 277 | 0.28 | 0.104
2 | 0 | 0 | 1 | 32.85 | 317 | 291 | 0.274 | 0.162
2 | 0 | 0 | 1 | 33.44 | 296 | 280 | 0.265 | 0.129
2 | 0 | 0 | 1 | 33.45 | 313 | 288 | 0.26 | 0.184
2 | 0 | 0 | 1 | 33.11 | 294 | 282 | 0.272 | 0.151
2 | 0 | 0 | 1 | 33.28 | 299 | 273 | 0.267 | 0.134
2 | 0 | 0 | 1 | 32.52 | 345 | 283 | 0.271 | 0.139
3 | 0 | 0 | 1 | 33.3 | 286 | 319 | 0.277 | 0.393
3 | 0 | 0 | 1 | 33.44 | 303 | 315 | 0.264 | 0.315
3 | 0 | 0 | 1 | 33.42 | 288 | 295 | 0.26 | 0.332
3 | 0 | 0 | 1 | 33.47 | 301 | 310 | 0.274 | 0.379
3 | 0 | 0 | 1 | 34.49 | 290 | 299 | 0.265 | 0.346
3 | 0 | 0 | 1 | 34.23 | 299 | 289 | 0.272 | 0.405
3 | 0 | 0 | 1 | 34.33 | 295 | 307 | 0.28 | 0.368
3 | 0 | 0 | 1 | 34.12 | 306 | 302 | 0.267 | 0.348
3 | 0 | 0 | 1 | 34.3 | 296 | 300 | 0.271 | 0.354
4 | 0 | 0 | 1 | 33.17 | 295 | 297 | 0.29 | 0.332
4 | 0 | 0 | 1 | 32.34 | 275 | 274 | 0.294 | 0.292
4 | 0 | 0 | 1 | 32.79 | 269 | 293 | 0.305 | 0.325
4 | 0 | 0 | 1 | 32.22 | 291 | 299 | 0.31 | 0.34
4 | 0 | 0 | 1 | 32.85 | 278 | 278 | 0.296 | 0.298
4 | 0 | 0 | 1 | 32.46 | 287 | 290 | 0.303 | 0.318
4 | 0 | 0 | 1 | 32.98 | 280 | 282 | 0.298 | 0.303
4 | 0 | 0 | 1 | 32.63 | 282 | 281 | 0.307 | 0.302
4 | 0 | 0 | 1 | 32.59 | 299 | 271 | 0.297 | 0.28
5 | 0 | 0 | 1 | 31.96 | 259 | 322 | 0.328 | 0.483
5 | 0 | 0 | 1 | 31.12 | 235 | 301 | 0.313 | 0.441
5 | 0 | 0 | 1 | 31.72 | 254 | 305 | 0.31 | 0.5
5 | 0 | 0 | 1 | 31.34 | 239 | 319 | 0.326 | 0.475
5 | 0 | 0 | 1 | 31.59 | 250 | 308 | 0.315 | 0.447
5 | 0 | 0 | 1 | 31.19 | 226 | 316 | 0.33 | 0.469
5 | 0 | 0 | 1 | 31.65 | 266 | 325 | 0.322 | 0.451
5 | 0 | 0 | 1 | 31.47 | 243 | 311 | 0.317 | 0.42
5 | 0 | 0 | 1 | 31.55 | 242 | 310 | 0.319 | 0.454